## information
Information on the situation of foundry raw materials in Japan
We would like to share the present information on the foundry raw materials.
1. Iron Scrap Market Price
The Iron Scrap Price Index of the varaiety with the highest distribution volume in Japanese
domestic demand is showed the following figure from Jan. 2017-Sep.2021.
from General Incorporated Association Japan Iron and Steel Recycling Institute
H2 : Iron Scrap, Variety with the highest distribution volume in Japanese domestic demand
2. Information from the foundry department of the large enterprise
Index 2019=100
| 2019 | 2020 | 2021 |  | note
Apr.-Aug.
Iron Scrap | 100 | 100 | 159 | Reduction of automobile production due to the
shortage of semiconductor, and increasing
production of crude steel by electric furnace has
come to lack of the whole scrap volume.
Pig iron | 100 | 97 | 103 | Demand is inceasing but manufacturers keep
production even.
FeSi | 100 | 99 | 145 | They are imports from Malaysia and China, so
due to the Lockdown with Covid-19 pandemic
in Malaysia, imports decrease , and in China,
due to the electricity cotrol, production decease.
Carburizer | 100 | 98 | 97
Spheroidizing | 100 | 99 | 105 | Spheroidizing agent is made up with Si by 40%,
Agent |  |  |  | price links to the Si market. The short-range risk
of parchasing the material is low.
Inoculant | 100 | 98 | 104 | the same as the spheroidizing agent
conclude

## Sheet1 (2)
鉄スクラップ
H2 | 関東、中部、関西平均
＊ 2018年1月＝100
| 鉄ｽｸﾗｯﾌﾟ | 指数＊
Jan. 2017 | 25700 | 71.38889
Feb. 2017 | 26700 | 74.16667
Mar. 2017 | 29200 | 81.11111
Apr. 2017 | 25300 | 70.27778
May 2017 | 23500 | 65.27778
Jun. 2017 | 24800 | 68.88889
Jul. 2017 | 26800 | 74.44444
Aug. 2017 | 30500 | 84.72222
Sep. 2017 | 31500 | 87.5
Oct. 2017 | 30200 | 83.88889
Nov. 2017 | 33800 | 93.88889
Dec. 2017 | 35000 | 97.22222
Jan. 2018 | 36000 | 100
Feb. 2018 | 35300 | 98.05556
Mar. 2018 | 36200 | 100.5556 |  | from General Incorporated Association Japan Iron and Steel Recycling Institute
Apr. 2018 | 33000 | 91.66667 |  | H2 : Iron Scrap, Variety with the highest distribution valume in Japanese domestic demand
May 2018 | 34000 | 94.44444
Jun. 2018 | 33800 | 93.88889
Jul. 2018 | 34000 | 94.44444
Aug. 2018 | 35700 | 99.16667
Sep. 2018 | 36300 | 100.8333
Oct. 2018 | 35800 | 99.44444
Nov. 2018 | 30800 | 85.55556
Dec. 2018 | 29500 | 81.94444
Jan. 2019 | 28800 | 80
Feb. 2019 | 31700 | 88.05556
Mar. 2019 | 33300 | 92.5
Apr. 2019 | 29700 | 82.5
May 2019 | 29200 | 81.11111
Jun. 2019 | 25700 | 71.38889
Jul. 2019 | 25300 | 70.27778
Aug. 2019 | 24800 | 68.88889
Sep. 2019 | 22800 | 63.33333
Oct. 2019 | 21700 | 60.27778
Nov. 2019 | 22800 | 63.33333
Dec. 2019 | 24200 | 67.22222
Jan. 2020 | 22700 | 63.05556
Feb. 2020 | 19300 | 53.61111
Mar. 2020 | 19200 | 53.33333
Apr. 2020 | 18500 | 51.38889
May 2020 | 20000 | 55.55556
Jun. 2020 | 23200 | 64.44444
Jul. 2020 | 21800 | 60.55556
Aug. 2020 | 24800 | 68.88889
Sep. 2020 | 26200 | 72.77778
Oct. 2020 | 26500 | 73.61111
Nov. 2020 | 30700 | 85.27778
Dec. 2020 | 42000 | 116.6667
Jan. 2021 | 35500 | 98.61111
Feb. 2021 | 40000 | 111.1111
Mar. 2021 | 39800 | 110.5556
Apr. 2021 | 42200 | 117.2222
May 2021 | 49500 | 137.5
Jun. 2021 | 49800 | 138.3333
Jul. 2021 | 49300 | 136.9444
Aug. 2021 | 47700 | 132.5
Sep. 2021 | 48800 | 135.5556
|  | 2019 | 2020 | 2021
Apr.-Aug.
| Iron Scrap | 100 | 100 | 159 | Reduction of automobile production due to the shortage of semiconductor, and increasing production
of crude steel by electric furnace has come to lack of the whole scrap volume.
| Pig iron | 100 | 97 | 103 | Demand is inceasing but manufacturers keep production even.
| FeSi | 100 | 99 | 145 | They are imports from Malaysia and China, so due to the Lockdown with Covid-19 pandemic
in Malaysia, imports decrease , and in China, due to the electricity cotrol, production decease.
| Carburizer | 100 | 98 | 97
| Spheroidizing | 100 | 99 | 105 | Spheroidizing agent is made up with Si by 40%, price links to the Si market. The short-range risk of
| Agent |  |  |  | parchasing the material is low.
| Inoculant | 100 | 98 | 104 | the same as the spheroidizing agent

## Sheet1
鉄スクラップ
H2 | 関東、中部、関西平均
＊ 2018年1月＝100
| 鉄ｽｸﾗｯﾌﾟ | 指数＊
2017-01-01 | 25700 | 71.38889
2017-02-01 | 26700 | 74.16667
2017-03-01 | 29200 | 81.11111
2017-04-01 | 25300 | 70.27778
2017-05-01 | 23500 | 65.27778
2017-06-01 | 24800 | 68.88889
2017-07-01 | 26800 | 74.44444
2017-08-01 | 30500 | 84.72222
2017-09-01 | 31500 | 87.5
2017-10-01 | 30200 | 83.88889
2017-11-01 | 33800 | 93.88889
2017-12-01 | 35000 | 97.22222
2018-01-01 | 36000 | 100
2018-02-01 | 35300 | 98.05556
2018-03-01 | 36200 | 100.5556 | （一社）日本鉄リサイクル工業会ホームページより
2018-04-01 | 33000 | 91.66667
2018-05-01 | 34000 | 94.44444
2018-06-01 | 33800 | 93.88889
2018-07-01 | 34000 | 94.44444
2018-08-01 | 35700 | 99.16667
2018-09-01 | 36300 | 100.8333
2018-10-01 | 35800 | 99.44444
2018-11-01 | 30800 | 85.55556
2018-12-01 | 29500 | 81.94444
2019-01-01 | 28800 | 80
2019-02-01 | 31700 | 88.05556
2019-03-01 | 33300 | 92.5
2019-04-01 | 29700 | 82.5
2019-05-01 | 29200 | 81.11111
2019-06-01 | 25700 | 71.38889
2019-07-01 | 25300 | 70.27778
2019-08-01 | 24800 | 68.88889
2019-09-01 | 22800 | 63.33333
2019-10-01 | 21700 | 60.27778
2019-11-01 | 22800 | 63.33333
2019-12-01 | 24200 | 67.22222
2020-01-01 | 22700 | 63.05556
2020-02-01 | 19300 | 53.61111
2020-03-01 | 19200 | 53.33333
2020-04-01 | 18500 | 51.38889
2020-05-01 | 20000 | 55.55556
2020-06-01 | 23200 | 64.44444
2020-07-01 | 21800 | 60.55556
2020-08-01 | 24800 | 68.88889
2020-09-01 | 26200 | 72.77778
2020-10-01 | 26500 | 73.61111
2020-11-01 | 30700 | 85.27778
2020-12-01 | 42000 | 116.6667
2021-01-01 | 35500 | 98.61111
2021-02-01 | 40000 | 111.1111
2021-03-01 | 39800 | 110.5556
2021-04-01 | 42200 | 117.2222
2021-05-01 | 49500 | 137.5
2021-06-01 | 49800 | 138.3333
2021-07-01 | 49300 | 136.9444
2021-08-01 | 47700 | 132.5
2021-09-01 | 48800 | 135.5556